## 邳州分公司
收料登记表填报 日期 ：2018 年 11月13日 填表人 ：李凤
单位：江苏大力神管桩有限公司
序号 | 到厂时间 | 送料人相关信息 |  |  |  |  | 物品相关信息（参数指标等） | [11 empty] | 结算信息 |  |  | 检验员 | 过磅员 | 备注
| 时 分 | 车号 | 车主姓名 （客户） | 司机姓名 | 司机手机号 | 所属车队 | 入库单号 | 品名 | 规格 | 毛重t | 皮重t | 净重t | 含水率% | 含泥量% | 细度模数 | 级配区/颗粒级配 | 压碎值% | 扣杂质t | 结算重量 | 单价/元 | 金额/元
1 | 6:02 | 鲁Q636CQ | 戴春雨 | 柳玉良 | 13775857003 | 李海洋 | WIN0048628 | 石子 | 1-2# | 80.34 | 18.06 | 62.28 |  |  |  | 良好 | 7 | 1.08 | 61.2 | 109 | 6670.8 | 陈金芳 | 杜娥娥
2 | 6:16 | 苏CHW072 | 庄宁 | 庄中华 | 13913468529 | 庄团结 | WIN0048626 | 河砂 | 中粗砂 | 62.48 | 17.62 | 44.86 | 8 | 2.4 | 2.7 | Ⅱ区 |  | 0.96 | 43.9 | 121 | 5311.9 | 陈金芳 | 杜娥娥
3 | 7:33 | 苏CH6095 | 张兴业 | 张兴业 | 13952277854 | 庄团结 | 退货 | 河砂 | 中粗砂 | 59.06 |  |  |  | 2.6 | [7 empty] | 陈金芳 | 杜娥娥 | 含泥量超标，退货
4 | 7:59 | 苏CJJ798 | 曹永 | 曹永 | 18751641566 | 庄团结 | WIN0048626 | 河砂 | 中粗砂 | 55.32 | 16.62 | 38.7 | 8 | 2.4 | 2.7 | Ⅱ区 |  | 0.8 | 37.9 | 121 | 4585.9 | 陈金芳 | 杜娥娥
5 | 11:19 | 鲁Q529AE | 汤继名 | 徐勤猛 | 18264969222 | 杨需 | WIN0048627 | 河砂 | 中粗砂 | 57.42 | 17.44 | 39.98 | 7 | 2.3 | 2.7 | Ⅱ区 |  | 0.48 | 39.5 | 121 | 4779.5 | 陈金芳 | 杜娥娥
6 | 13:17 | 鲁Q2H788 | 朱洪柱 | 朱洪柱 | 15852351659 | 庄团结 | WIN0048626 | 河砂 | 中粗砂 | 53.54 | 16.62 | 36.92 | 7 | 2.4 | 2.7 | Ⅱ区 |  | 0.42 | 36.5 | 121 | 4416.5 | 陈金芳 | 杜娥娥
7 | 13:28 | 苏CHH798 | 薛道松 | 薛道松 | 13914866353 | 庄团结 | WIN0048626 | 河砂 | 中粗砂 | 62.92 | 18.4 | 44.52 | 8 | 2.4 | 2.7 | Ⅱ区 |  | 0.92 | 43.6 | 121 | 5275.6 | 陈金芳 | 杜娥娥
8 | 16:52 | 鲁Q529AE | 汤继名 | 徐勤猛 | 18264969222 | 杨需 | WIN0048627 | 河砂 | 中粗砂 | 58.52 | 17.36 | 41.16 | 7 | 2.2 | 2.7 | Ⅱ区 |  | 0.46 | 40.7 | 121 | 4924.7 | 董国政 | 杜娥娥
9 | 22:06 | 鲁Q529AE | 汤继名 | 徐勤猛 | 18264969222 | 杨需 | WIN0048627 | 河砂 | 中粗砂 | 60.3 | 17.34 | 42.96 | 7 | 2 | 2.7 | Ⅱ区 |  | 0.46 | 42.5 | 121 | 5142.5 | 杨家辉 | 刘秋行
10 | 23:41 | 苏CGS000 | 汤继名 | 黄仁武 | 15062093139 | 杨需 | WIN0048627 | 机制砂 | 中粗砂 | 91.34 | 22.12 | 69.22 | 7 | 2 | 2.7 | Ⅱ区 |  | 0.72 | 68.5 | 112 | 7672 | 杨家辉 | 刘秋行
11 | 23:43 | 苏CGV338 | 汤继名 | 孙合伟 | 13676392600 | 杨需 | WIN0048627 | 机制砂 | 中粗砂 | 93.98 | 21.76 | 72.22 | 7 | 2 | 2.7 | Ⅱ区 |  | 0.82 | 71.4 | 112 | 7996.8 | 杨家辉 | 刘秋行
12 | 1:38 | 鲁Q932BR | 丁宝利 | 刘宗广 | 15092868388 | 丁宝利 | WIN0048629 | 石子 | 1-2# | 56.48 | 17.24 | 39.24 |  |  |  | 良好 | 7 | 1.04 | 38.2 | 109 | 4163.8 | 杨家辉 | 刘秋行
13 | 1:52 | 鲁Q973BR | 丁宝利 | 董西刚 | 18653994218 | 丁宝利 | WIN0048629 | 石子 | 1-2# | 61.78 | 17.46 | 44.32 |  |  |  | 良好 | 7 | 1.02 | 43.3 | 109 | 4719.7 | 杨家辉 | 刘秋行
14 | 1:54 | 鲁Q905BU | 丁宝利 | 吴少帅 | 15853859856 | 丁宝利 | WIN0048629 | 石子 | 1-2# | 61.46 | 17.34 | 44.12 |  |  |  | 良好 | 7 | 1.02 | 43.1 | 109 | 4697.9 | 杨家辉 | 刘秋行
15 | 2:05 | 鲁Q933BU | 丁宝利 | 李忠海 | 15969736500 | 丁宝利 | WIN0048629 | 石子 | 1-2# | 62.24 | 17.28 | 44.96 |  |  |  | 良好 | 7 | 1.06 | 43.9 | 109 | 4785.1 | 杨家辉 | 刘秋行
16 | 4:08 | 鲁Q529AE | 汤继名 | 徐勤猛 | 18264969222 | 杨需 | WIN0048627 | 河砂 | 中粗砂 | 60.36 | 17.26 | 43.1 | 7 | 2 | 2.7 | Ⅱ区 |  | 0.5 | 42.6 | 121 | 5154.6 | 杨家辉 | 刘秋行
17 | 4:18 | 苏CGS630 | 杜文杰 | 杜文杰 | 13811078925 | 庄团结 | WIN0048626 | 河砂 | 中粗砂 | 59.12 | 17.9 | 41.22 | 7 | 2 | 2.7 | Ⅱ区 |  | 0.42 | 40.8 | 121 | 4936.8 | 杨家辉 | 刘秋行
合计 | [11 empty] | 749.78 | [5 empty] | 12.18 | 737.6 |  | 85234.1

## 巨野分公司
收料登记表填报 日期 2018年 11 月 13 日 填表人 ：杨振华
单位：江苏大力神管桩有限公司巨野分公司
序号 | 到厂时间 | 送料人相关信息 |  |  |  |  | 物品相关信息（参数指标等） | [11 empty] | 结算信息 |  |  | 检验员 | 过磅员 | 备注
| 时 分 | 车号 | 车主姓名 | 司机姓名 | 司机手机号 | 所属车队 | 入库单号 | 品名 | 规格 | 毛重 | 皮重 | 净重 | 含水率% | 含泥量% | 细度模数 | 级配区 | 压碎值 | 扣杂质t | 结算重量 | 单价 | 金额
1 | 10:16 | 鲁RK3339 | 高西安 | 高西安 | 18605309508 | 李广坤 | 010129 | 石子 | 1--2 | 49.75 | 16.23 | 33.52 | [5 empty] | 0.2T | 33.3 | 137 | 4562.1 | 冯海英 | 聂恒光
2 | 10:24 | 鲁RN9829 | 米强栋 | 米强栋 | 18953005713 | 郑言克 | 010130 | 石子 | 1--2 | 50.01 | 16.38 | 33.63 | [5 empty] | 0.1T | 33.5 | 137 | 4589.5 | 冯海英 | 聂恒光
3 | 13:08 | 鲁RH7387 | 王彦钦 | 许福来 | 17753053005 | 巨野中联 | 010131 | 水泥 | PO42.5 | 94.39 | 26.67 | 67.72 | [5 empty] | 0.3% | 67.5 | 525 | 35437.5 | 冯海英 | 聂恒光
4 | 13:14 | 鲁HD2339 | 王彦钦 | 张连聚 | 17753053019 | 巨野中联 | 010132 | 水泥 | PO42.5 | 93.36 | 25.12 | 68.24 | [5 empty] | 0.3% | 68 | 525 | 35700 | 冯海英 | 聂恒光
5 | 18:27 | 鲁RF2396 | 张国成 | 张国成 | 13793035308 | 李广坤 | 010133 | 石子 | 1--2 | 49.76 | 15.73 | 34.03 | [5 empty] | 0.1T | 33.9 | 137 | 4644.3 | 冯海英 | 聂恒光
6 | 18:56 | 鲁HG0860 | 郭延国 | 郭延国 | 13355473788 | 郑言克 | 010134 | 石子 | 1--2 | 49.56 | 16 | 33.56 | [5 empty] | 0.1T | 33.4 | 108 | 3607.2 | 冯海英 | 聂恒光
7 | 18:59 | 鲁H13A57 | 赵相兵 | 赵相兵 | 18854766606 | 郑言克 | 010135 | 石子 | 1--2 | 49.3 | 16.39 | 32.91 | [5 empty] | 0.1T | 32.8 | 108 | 3542.4 | 冯海英 | 聂恒光
8 | 19:45 | 鲁HR3606 | 李业举 | 杜昌慈 | 15053798399 | 金利宏物流 | 010136 | 矿粉 |  | 73.39 | 17.33 | 56.06 | [5 empty] | 0.3% | 55.89 | 390 | 21797.1 | 冯海英 | 聂恒光
9 | 20:01 | 鲁RK3339 | 高西安 | 高西安 | 18605309508 | 李广坤 | 010137 | 石子 | 1--2 | 49.72 | 16.21 | 33.51 | [5 empty] | 0.1T | 33.4 | 137 | 4575.8 | 冯海英 | 聂恒光
10 | 22:27 | 鲁RH6656 | 解腾飞 | 解腾飞 | 17854063958 | 李广坤 | 010138 | 石子 | 1--2 | 49.75 | 15.71 | 34.04 | [5 empty] | 0.1T | 33.9 | 137 | 4644.3 | 冯海英 | 聂恒光
11 | 22:29 | 鲁R38198 | 丁修芳 | 丁修芳 | 18561554666 | 李广坤 | 010139 | 石子 | 1--2 | 49.71 | 16.47 | 33.24 | [5 empty] | 0.1T | 33.1 | 137 | 4534.7 | 冯海英 | 聂恒光
12 | 22:31 | 鲁RL5283 | 解欢欢 | 解欢欢 | 13678867849 | 李广坤 | 010140 | 石子 | 1--2 | 49.9 | 15.88 | 34.02 | [5 empty] | 0.1T | 33.9 | 137 | 4644.3 | 冯海英 | 聂恒光
| 合计 | [19 empty] | 132279.2

## 大唐混凝土
收料登记表填报 日期 2018 年 11月 13日 填表人：韩小潮
20180923 | 单位：江苏大唐商品混凝土有限公司
序号 | 到厂时间 | 送料人相关信息 |  |  |  |  | 物品相关信息（参数指标等） | [11 empty] | 结算信息 |  |  | 检验员 | 过磅员
| 时 分 | 车号 | 车主姓名 （客户） | 司机姓名 | 司机手机号 | 所属车队 | 入库单号 | 品名 | 规格 | 毛重t | 皮重t | 净重t | 含水率% | 含泥量% | 细度模数 | 级配区 | 压碎值 | 扣杂质t | 结算重量 | 单价 | 金额
1 | 8:50 | 197 | 韩红 | 贾传刚 | 18260764777 | 段浚成 | 46216 | 石子 | 1-5 | 72.36 | 18 | 53.6 | [5 empty] | 0.76 |  |  |  | 韩小朝 | 曹红梅
2 | 19:16 | 833 | 毛福祥 | 刘志 | 18068483819 | 毛福祥 | 46234 | 石子 | 1-2 | 84.96 | 22.42 | 61.8 | [5 empty] | 0.74 |  |  |  | 韩小朝 | 曹红梅
3 | 21:32 | 367 | 高松钦 | 巩庆祝 | 18205220109 | 高松钦 | 46240 | 石子 | 1-2 | 63.76 | 17.92 | 45.3 | [5 empty] | 0.54 |  |  |  | 韩小朝 | 曹红梅
4 | 21.52 | 277 | 高松钦 | 曹培贵 | 18251755119 | 高松钦 | 46242 | 石子 | 1-2 | 64.48 | 19.74 | 44.2 | [5 empty] | 0.54 |  |  |  | 韩小朝 | 曹红梅
5 | 21.53 | 867 | 高松钦 | 刘纯纯 | 18751672899 | 高松钦 | 46243 | 石子 | 1-2 | 64.16 | 20.2 | 43.4 | [5 empty] | 0.56 |  |  |  | 韩小朝 | 曹红梅
6 | 23.10 | 502 | 韩红 | 李江 | 17798824507 | 李海洋 | 46245 | 石子 | 1-2 | 73.42 | 19.08 | 53.7 | [5 empty] | 0.64 |  |  |  | 韩小朝 | 曹红梅
7 | 23.18 | 522 | 郑浩 | 藤丙坤 | 13815385227 | 李海洋 | 46246 | 石子 | 1-2 | 81 | 21.74 | 58.5 | [5 empty] | 0.76 |  |  |  | 韩小朝 | 曹红梅
8 | 23.49 | 197 | 韩红 | 贾传刚 | 18260764777 | 李海洋 | 46248 | 石子 | 1-2 | 78.1 | 18.64 | 58.7 | [5 empty] | 0.76 |  |  |  | 韩小朝 | 曹红梅
9 | 23.51 | 673 | 韩红 | 朱斌 | 13815385675 | 李海洋 | 46249 | 石子 | 1-2 | 76.64 | 18.7 | 57.3 | [5 empty] | 0.64 |  |  |  | 韩小朝 | 曹红梅
10 | 23.52 | 380 | 韩红 | 冯彭生 | 18952102678 | 李海洋 | 46250 | 石子 | 1-2 | 80.64 | 18.76 | 61.2 | [5 empty] | 0.68 |  |  |  | 韩小朝 | 曹红梅
11 | 3.21 | 833 | 毛福祥 | 刘志 | 18068483819 | 毛福祥 | 46252 | 石子 | 1-2 | 93.04 | 22.14 | 70 | [5 empty] | 0.9 |  |  |  | 韩小朝 | 曹红梅
12 | 6.08 | 367 | 高松钦 | 巩庆祝 | 18205220109 | 高松钦 | 46255 | 石子 | 1-2 | 63.6 | 18.28 | 44.8 | [5 empty] | 0.52 |  |  |  | 韩小朝 | 曹红梅
13 | 6.10 | 867 | 高松钦 | 刘纯纯 | 18751672899 | 高松钦 | 46256 | 石子 | 1-2 | 68.24 | 20.18 | 47.5 | [5 empty] | 0.56 |  |  |  | 韩小朝 | 曹红梅
14 | 6.15 | 197 | 韩红 | 贾传刚 | 18260764777 | 段浚成 | 46257 | 石子 | 1-5 | 72.6 | 18.38 | 53.5 | [5 empty] | 0.72 |  |  |  | 韩小朝 | 曹红梅
15 | 8.01 | 625 | 娄庆生 | 娄庆生 | 18344889808 | 庄团结 | 46212 | 砂 |  | 56.16 | 17.26 | 38 | 5.7 | 2.3 | 2.6 |  |  | 0.9 |  |  |  | 韩小朝 | 曹红梅
16 | 8.50 | 139 | 闫东 | 闫东 | 13813277522 | 庄团结 | 46213 | 砂 |  | 62.26 | 18.04 | 43.3 | 5.9 | 2.5 | 2.7 |  |  | 0.92 |  |  |  | 韩小朝 | 曹红梅
17 | 8.51 | 779 | 徐大勇 | 徐大勇 | 17705222272 | 庄团结 | 46214 | 砂 |  | 54.9 | 16.88 | 37.4 | 5.3 | 2.3 | 2.3 |  |  | 0.62 |  |  |  | 韩小朝 | 曹红梅
18 | 8.52 | 619 | 王超 | 王超 | 15852115399 | 李海洋 | 46215 | 砂 |  | 62.94 | 18.04 | 44 | 5.6 | 2.5 | 2.5 |  |  | 0.9 |  |  |  | 韩小朝 | 曹红梅
19 | 10.12 | 616 | 伊振刚 | 伊振刚 | 15252232999 | 庄团结 | 46218 | 砂 |  | 57.16 | 17.74 | 38.6 | 5.9 | 2.1 | 2.3 |  |  | 0.82 |  |  |  | 韩小朝 | 曹红梅
20 | 12.08 | 798 | 藤尚峰 | 藤尚峰 | 13813279980 | 庄团结 | 46220 | 砂 |  | 61.64 | 19.52 | 41.3 | 5.6 | 2.4 | 2.3 |  |  | 0.82 |  |  |  | 韩小朝 | 曹红梅
21 | 15.21 | 208 | 胡志权 | 胡志权 | 15063211121 | 庄团结 | 46230 | 砂 |  | 55.7 | 18.98 | 36 | 5.8 | 2.5 | 2.3 |  |  | 0.72 |  |  |  | 韩小朝 | 曹红梅
22 | 15.22 | 607 | 武加军 | 武加军 | 15371600099 | 庄团结 | 46231 | 砂 |  | 54.3 | 18.66 | 35 | 5.7 | 2.3 | 2.9 |  |  | 0.64 |  |  |  | 韩小朝 | 曹红梅
23 | 15:25 | 527 | 张团结 | 朱洪柱 | 15852351659 | 庄团结 | 46232 | 砂 |  | 56.16 | 19.9 | 35.6 | 5.5 | 2 | 2.3 |  |  | 0.66 |  |  |  | 韩小朝 | 曹红梅
24 | 18:33 | 126 | 谢海 | 谢海 | 13775834999 | 庄团结 | 46233 | 砂 |  | 53.08 | 18.44 | 34 | 5.8 | 2.3 | 2.2 |  |  | 0.64 |  |  |  | 韩小朝 | 曹红梅
25 | 20:38 | 779 | 刘刚 | 刘刚 | 13805221470 | 庄团结 | 46236 | 砂 |  | 62.72 | 16.8 | 45.2 | 5.8 | 2.5 | 2.6 |  |  | 0.72 |  |  |  | 韩小朝 | 曹红梅
26 | 21:12 | 089 | 张红庆 | 张红庆 | 18251755988 | 庄团结 | 46237 | 砂 |  | 57 | 18.26 | 38 | 5.2 | 1.75 | 2.4 |  |  | 0.74 |  |  |  | 韩小朝 | 曹红梅
27 | 21:29 | 345 | 陈刚 | 胡光中 | 15062025252 | 王星 | 46238 | 砂 |  | 60.58 | 18.54 | 41.2 | 5.9 | 1.5 | 2.3 |  |  | 0.84 |  |  |  | 韩小朝 | 曹红梅
28 | 21:31 | 207 | 李淑桥 | 杨磊 | 15996905295 | 王星 | 46239 | 砂 |  | 58.86 | 18.12 | 40 | 5.8 | 2.5 | 2.3 |  |  | 0.74 |  |  |  | 韩小朝 | 曹红梅
29 | 21:44 | 8311 | 王法叶 | 王法叶 | 18136361877 | 庄团结 | 46241 | 砂 |  | 59.1 | 17.8 | 40.5 | 5.8 | 2.5 | 2.3 |  |  | 0.8 |  |  |  | 韩小朝 | 曹红梅
30 | 3:20 | 096 | 顾帅 | 吴峰 | 18251759261 | 庄团结 | 46251 | 砂 |  | 63.86 | 17.34 | 45.5 | 5.8 | 2.3 | 2.5 |  |  | 1.02 |  |  |  | 韩小朝 | 曹红梅
31 | 6:07 | 059 | 柳涛 | 柳召付 | 15152002008 | 庄团结 | 46254 | 砂 |  | 71.3 | 17.84 | 52.4 | 5.8 | 2.3 | 2.3 |  |  | 1.06 |  |  |  | 韩小朝 | 曹红梅
32 | 6:15 | 696 | 张凯 | 曹升吉 | 13913489206 | 庄团结 | 46258 | 砂 |  | 56.76 | 16.54 | 39.4 | 5.6 | 2.5 | 2.3 |  |  | 0.82 |  |  |  | 韩小朝 | 曹红梅
33 | 7:22 | 2903 | 杜坤 | 杜辉 | 15062043488 | 庄团结 | 46259 | 砂 |  | 56.88 | 16.32 | 39.7 | 5.2 | 2.4 | 2.4 |  |  | 0.86 |  |  |  | 韩小朝 | 曹红梅
34 | 7:24 | 728 | 于士春 | 于士春 | 15312654439 | 陆玉峰 | 46260 | 砂 |  | 68.32 | 17.36 | 50 | 5.6 | 2.4 | 2.3 |  |  | 0.96 |  |  |  | 韩小朝 | 曹红梅
36 | [11 empty] | 0