## 大唐分公司
收料登记表填报 日期 2019 年 1月 20日 填表人：韩小潮
20180923 | 单位：江苏大唐商品混凝土有限公司
序号 | 到厂时间 | 送料人相关信息 |  |  |  |  | 物品相关信息（参数指标等） | [11 empty] | 结算信息 |  |  | 检验员 | 过磅员
| 时 分 | 车号 | 车主姓名 （客户） | 司机姓名 | 司机手机号 | 所属车队 | 入库单号 | 品名 | 规格 | 毛重t | 皮重t | 净重t | 含水率% | 含泥量% | 细度模数 | 级配区 | 压碎值 | 扣杂质t | 结算重量 | 单价 | 金额
1 | 8:10 | 138 | 娄庆生 | 娄庆生 | 18344889808 | 庄团结 | 49769 | 砂 |  | 64.72 | 16.1 | 47.8 | 5.8 | 2.5 | 2.6 |  |  | 0.82 |  |  |  | 韩小潮 | 曹红梅
2 | 9:13 | 779 | 闫东 | 闫东 | 13813277522 | 庄团结 | 49770 | 砂 |  | 61.4 | 16.7 | 44 | 5.2 | 2 | 2.4 |  |  | 0.7 |  |  |  | 韩小潮 | 曹红梅
3 | 12:45 | 696 | 徐大勇 | 徐大勇 | 17705222272 | 庄团结 | 49772 | 砂 |  | 59.94 | 16.78 | 41.4 | 5.8 | 2.3 | 2.8 |  |  | 1.76 |  |  |  | 韩小潮 | 曹红梅
4 | 12:46 | 848 | 王超 | 王超 | 15852115399 | 庄团结 | 49773 | 砂 |  | 59.08 | 16.4 | 41 | 5.5 | 2.6 | 2.3 |  |  | 1.68 |  |  |  | 韩小潮 | 曹红梅
5 | 14:23 | 902 | 伊振刚 | 伊振刚 | 15252232999 | 庄团结 | 49779 | 砂 |  | 59.36 | 16.6 | 42 | 5.9 | 2.8 | 2.3 |  |  | 0.76 |  |  |  | 韩小潮 | 曹红梅
6 | 14:25 | 509 | 藤尚峰 | 藤尚峰 | 13813279980 | 庄团结 | 49780 | 砂 |  | 62.88 | 16.82 | 45.3 | 5.6 | 2.5 | 2.3 |  |  | 0.76 |  |  |  | 韩小潮 | 曹红梅
7 | 14:43 | 238 | 胡志权 | 胡志权 | 15063211121 | 庄团结 | 49783 | 砂 |  | 60.92 | 17.86 | 42.3 | 5.2 | 2 | 2.4 |  |  | 0.76 |  |  |  | 韩小潮 | 曹红梅
8 | 15:51 | 7288 | 武加军 | 武加军 | 15371600099 | 庄团结 | 49787 | 砂 |  | 63.08 | 19.46 | 42.9 | 5.5 | 2.6 | 2.3 |  |  | 0.72 |  |  |  | 韩小潮 | 曹红梅
9 | 15:52 | 997 | 张团结 | 朱洪柱 | 15852351659 | 庄团结 | 49788 | 砂 |  | 56.18 | 17.24 | 38.4 | 5.8 | 2.3 | 2.4 |  |  | 0.54 |  |  |  | 韩小潮 | 曹红梅
10 | 15:56 | 576 | 谢海 | 谢海 | 13775834999 | 庄团结 | 49790 | 砂 |  | 56.94 | 18.12 | 38.3 | 5.8 | 2.5 | 2.6 |  |  | 0.52 |  |  |  | 韩小潮 | 曹红梅
11 | 16:21 | 561 | 刘刚 | 刘刚 | 13805221470 | 庄团结 | 49791 | 砂 |  | 52 | 16.66 | 34.7 | 5.2 | 2 | 2.4 |  |  | 0.64 |  |  |  | 韩小潮 | 曹红梅
13 | 16:22 | 590 | 张红庆 | 张红庆 | 18251755988 | 庄团结 | 49792 | 砂 |  | 55.2 | 18.3 | 36.3 | 5.9 | 2.6 | 2.3 |  |  | 0.6 |  |  |  | 韩小潮 | 曹红梅
14 | 18:09 | 719 | 庄猛 | 庄汉强 | 13952293221 | 庄团结 | 49793 | 砂 |  | 68.76 | 17.66 | 50.3 | 5.8 | 2.7 | 2.3 |  |  | 0.8 |  |  |  | 韩小潮 | 曹红梅
15 | 18:16 | 138 | 娄庆生 | 娄庆生 | 18344889808 | 庄团结 | 49794 | 砂 |  | 66.1 | 16.3 | 48.3 | 5.7 | 2.3 | 2.5 |  |  | 1.5 |  |  |  | 韩小潮 | 曹红梅
16 | 18:21 | 99209 | 王法叶 | 王法叶 | 18136361877 | 庄团结 | 49795 | 砂 |  | 63.06 | 19.02 | 42.6 | 5.5 | 2.6 | 2.3 |  |  | 1.44 |  |  |  | 韩小潮 | 曹红梅
17 | 21:24 | 7182 | 顾帅 | 吴峰 | 18251759261 | 庄团结 | 49798 | 砂 |  | 61.12 | 18.74 | 41.3 | 5.8 | 2.3 | 2.8 |  |  | 1.08 |  |  |  | 韩小潮 | 曹红梅
18 | 21:28 | 599 | 柳涛 | 柳召付 | 15152002008 | 庄团结 | 49799 | 砂 |  | 57.12 | 18.1 | 38 | 5.8 | 2.5 | 2.6 |  |  | 1.02 |  |  |  | 韩小潮 | 曹红梅
19 | 22:55 | 616 | 张凯 | 曹升吉 | 13913489206 | 庄团结 | 49802 | 砂 |  | 65.78 | 17.64 | 47.4 | 5.2 | 2 | 2.4 |  |  | 0.74 |  |  |  | 韩小潮 | 曹红梅
20 | 23:22 | 345 | 杜坤 | 杜辉 | 15062043488 | 庄团结 | 49803 | 砂 |  | 58.28 | 18.84 | 38.72 | 5.8 | 2.3 | 2.8 |  |  | 0.72 |  |  |  | 韩小潮 | 曹红梅
21 | 23:54 | 779 | 闫东 | 闫东 | 13813277522 | 庄团结 | 49804 | 砂 |  | 57.34 | 16.62 | 40 | 5.5 | 2.6 | 2.3 |  |  | 0.72 |  |  |  | 韩小潮 | 曹红梅
22 | 23:55 | 207 | 顾帅 | 吴峰 | 18251759261 | 庄团结 | 49805 | 砂 |  | 57.92 | 18.04 | 39.2 | 5.9 | 2.8 | 2.3 |  |  | 0.68 |  |  |  | 韩小潮 | 曹红梅
31 | 0:59 | 880 | 柳涛 | 柳召付 | 15152002008 | 庄团结 | 49806 | 砂 |  | 62.88 | 17.82 | 44.3 | 5.6 | 2.5 | 2.3 |  |  | 0.76 |  |  |  | 韩小潮 | 曹红梅
32 | 1:01 | 7160 | 翟飞 | 翟猛 | 13921763308 | 庄团结 | 49807 | 砂 |  | 55.7 | 16.48 | 38.5 | 5.2 | 2 | 2.4 |  |  | 0.72 |  |  |  | 韩小潮 | 曹红梅
33 | 1:04 | 297 | 翟飞 | 翟飞 | 13626156855 | 庄团结 | 49808 | 砂 |  | 66.48 | 18.16 | 47.7 | 5.5 | 2.6 | 2.3 |  |  | 0.62 |  |  |  | 韩小潮 | 曹红梅
53 | 1:07 | 536 | 陆英坡 | 陆英坡 | 13815334019 | 庄团结 | 49809 | 砂 |  | 61.94 | 17 | 44.2 | 5.8 | 2.3 | 2.4 |  |  | 0.74 |  |  |  | 韩小潮 | 曹红梅
54 | 1:16 | 226 | 邴赛 | 邴赛 | 13605222731 | 庄团结 | 49810 | 砂 |  | 64.18 | 16.62 | 46.3 | 5.8 | 2.5 | 2.6 |  |  | 1.26 |  |  |  | 韩小潮 | 曹红梅
55 | 1:18 | 66463 | 庄猛 | 姚佩齐 | 13805221198 | 庄团结 | 49811 | 砂 |  | 60.84 | 15.68 | 43.9 | 5.2 | 2 | 2.4 |  |  | 1.26 |  |  |  | 韩小潮 | 曹红梅
56 | 1:20 | 816 | 于士春 | 于士春 | 15312654439 | 庄团结 | 49812 | 砂 |  | 71.08 | 18.92 | 51.5 | 5.9 | 2.6 | 2.3 |  |  | 0.66 |  |  |  | 韩小潮 | 曹红梅
57 | 1:29 | 991 | 潘肖 | 潘肖 | 13813278481 | 庄团结 | 49813 | 砂 |  | 67.8 | 17.92 | 49.2 | 5.8 | 2.7 | 2.3 |  |  | 0.68 |  |  |  | 韩小潮 | 曹红梅
58 | 1:38 | 99209 | 张飞 | 张飞 | 13921767871 | 庄团结 | 49814 | 砂 |  | 62.96 | 18.92 | 42.3 | 5.7 | 2.3 | 2.5 |  |  | 1.74 |  |  |  | 韩小潮 | 曹红梅
59 | 6:31 | 9188 | 陈文永 | 陈文永 | 13776751638 | 庄团结 | 49824 | 砂 |  | 58.62 | 17.46 | 40.3 | 5.8 | 2.3 | 2.4 |  |  | 0.86 |  |  |  | 韩小潮 | 曹红梅
60 | 6:34 | 6588 | 蒋会道 | 蒋会道 | 18751596100 | 庄团结 | 49826 | 砂 |  | 57.64 | 17.34 | 39.7 | 5.8 | 2.5 | 2.6 |  |  | 0.6 |  |  |  | 韩小潮 | 曹红梅
61 | 6:43 | 319 | 马崇燕 | 马崇燕 | 18118581166 | 庄团结 | 49830 | 砂 |  | 72.5 | 17.88 | 53.9 | 5.2 | 2 | 2.4 |  |  | 0.72 |  |  |  | 韩小潮 | 曹红梅
62 | 7:18 | 072 | 冯方雷 | 冯方雷 | 13721760489 | 庄团结 | 49834 | 砂 |  | 59.26 | 17.58 | 40.8 | 5.9 | 2.6 | 2.3 |  |  | 0.88 |  |  |  | 韩小潮 | 曹红梅
63 | 7:19 | 625 | 吴迪 | 吴迪 | 13775931858 | 庄团结 | 49835 | 砂 |  | 61.3 | 16.28 | 44.3 | 5.8 | 2.7 | 2.3 |  |  | 0.72 |  |  |  | 韩小潮 | 曹红梅
64 | 15:19 | 867 | 高松钦 | 巩庆祝 | 18205220109 | 高松钦 | 49784 | 石子 |  | 72.7 | 20.76 | 51.4 | [5 empty] | 0.54 |  |  |  | 韩小潮 | 曹红梅
65 | 15:49 | 367 | 高松钦 | 曹培贵 | 18251755119 | 高松钦 | 49786 | 石子 |  | 73.56 | 18.9 | 54 | [5 empty] | 0.66 |  |  |  | 韩小潮 | 曹红梅
66 | 15:54 | 277 | 高松钦 | 刘纯纯 | 18751672899 | 高松钦 | 49789 | 石子 |  | 73.52 | 20.68 | 52.3 | [5 empty] | 0.54 |  |  |  | 韩小潮 | 曹红梅
67 | 19:22 | 833 | 毛福祥 | 张军 | 15262157266 | 毛福祥 | 49796 | 石子 |  | 97.62 | 21.76 | 75 | [5 empty] | 0.86 |  |  |  | 韩小潮 | 曹红梅
68 | 20:55 | 867 | 高松钦 | 巩庆祝 | 18205220109 | 高松钦 | 49797 | 石子 |  | 74.46 | 20.62 | 53.3 | [5 empty] | 0.54 |  |  |  | 韩小潮 | 曹红梅
69 | 21:29 | 277 | 高松钦 | 刘纯纯 | 18751672899 | 高松钦 | 49800 | 石子 |  | 73.48 | 20.46 | 52.4 | [5 empty] | 0.62 |  |  |  | 韩小潮 | 曹红梅
70 | 21:38 | 367 | 高松钦 | 曹培贵 | 18251755119 | 高松钦 | 49801 | 石子 |  | 74.08 | 18.64 | 54.9 | [5 empty] | 0.54 |  |  |  | 韩小潮 | 曹红梅
71 | 6:39 | 337 | 郑浩 | 藤雷 | 15365863398 | 周涛 | 49829 | 石子 |  | 87.54 | 20.88 | 65.9 | [5 empty] | 0.76 |  |  |  | 韩小潮 | 曹红梅
72 | 6:44 | 367 | 高松钦 | 曹培贵 | 18251755119 | 高松钦 | 49831 | 石子 |  | 74.38 | 18.58 | 55.2 | [5 empty] | 0.6 |  |  |  | 韩小潮 | 曹红梅
73 | 7:13 | 986 | 孙立 | 刘雷 | 13952109345 | 周涛 | 49832 | 石子 |  | 88.68 | 20.46 | 67.4 | [5 empty] | 0.82 |  |  |  | 韩小潮 | 曹红梅
74 | 7:14 | 867 | 高松钦 | 巩庆祝 | 18205220109 | 高松钦 | 49833 | 石子 |  | 72.24 | 20.18 | 51.5 | [5 empty] | 0.56 |  |  |  | 韩小潮 | 曹红梅
75 | 8:02 | 6999 | 郑浩 | 吴伟 | 13914867594 | 周涛 | 49838 | 石子 |  | 97.9 | 21.84 | 75.2 | [5 empty] | 0.86 |  |  |  | 韩小潮 | 曹红梅
76 | 8:04 | 277 | 高松钦 | 刘纯纯 | 18751672899 | 高松钦 | 49839 | 石子 |  | 73.6 | 19.96 | 53 | [5 empty] | 0.64 |  |  |  | 韩小潮 | 曹红梅
77 | [11 empty] | 0 | [9 empty] | 韩小潮 | 曹红梅
78 | [11 empty] | 0 | [9 empty] | 韩小潮 | 曹红梅
79 | [11 empty] | 0 | [9 empty] | 韩小潮 | 曹红梅
80 | [11 empty] | 0 | [9 empty] | 韩小潮 | 曹红梅
1 | [11 empty] | 0 | [9 empty] | 韩小潮 | 曹红梅
2 | [11 empty] | 0 | [9 empty] | 韩小潮 | 曹红梅
3 | [11 empty] | 0 | [9 empty] | 韩小潮 | 曹红梅
4 | [11 empty] | 0 | [9 empty] | 韩小潮 | 曹红梅
5 | [11 empty] | 0 | [9 empty] | 韩小潮 | 曹红梅
6 | [11 empty] | 0 | [9 empty] | 韩小潮 | 曹红梅
7 | [11 empty] | 0 | [9 empty] | 韩小潮 | 曹红梅
8 | [11 empty] | 0 | [9 empty] | 韩小潮 | 曹红梅
9 | [11 empty] | 0
10 | [11 empty] | 0
11 | [11 empty] | 0
12 | [11 empty] | 0
13 | [11 empty] | 0
14 | [11 empty] | 0
15 | [11 empty] | 0
16 | [11 empty] | 0
17 | [11 empty] | 0
18 | [11 empty] | 0
19 | [11 empty] | 0
20 | [11 empty] | 0
21 | [11 empty] | 0
22 | [11 empty] | 0
23 | [11 empty] | 0
24 | [11 empty] | 0
25 | [11 empty] | 0
26 | [11 empty] | 0
27 | [11 empty] | 0
28 | [11 empty] | 0
29 | [11 empty] | 0
30 | [11 empty] | 0
31 | [11 empty] | 0
32 | [11 empty] | 0
33 | [11 empty] | 0
34 | [11 empty] | 0
35 | [11 empty] | 0
36 | [11 empty] | 0
37 | [11 empty] | 0
38 | [11 empty] | 0
39 | [11 empty] | 0
40 | [11 empty] | 0
41 | [11 empty] | 0
42 | [11 empty] | 0
43 | [11 empty] | 0
44 | [11 empty] | 0
0
0
0
0
0
0
0
0
0
0
0
0
0
0
0
0
0
0
0
0
0
0
0
0
0
0
0
0
0
0
0
0
0
0
0
0
0
0
0
0
0
0
0
0
0
0
0
0
0
0
0
0
0
0
0
0
0
0
0
0
0
0
0
0
0
0

## 邳州分公司
收料登记表填报 日期 ：2019 年 1月21日 填表人 ：李凤
单位：江苏大力神管桩有限公司
序号 | 到厂时间 | 送料人相关信息 |  |  |  |  | 物品相关信息（参数指标等） | [11 empty] | 结算信息 |  |  | 检验员 | 过磅员 | 备注
| 时 分 | 车号 | 车主姓名 （客户） | 司机姓名 | 司机手机号 | 所属车队 | 入库单号 | 品名 | 规格 | 毛重t | 皮重t | 净重t | 含水率% | 含泥量% | 细度模数 | 级配区/颗粒级配 | 压碎值% | 扣杂质t | 结算重量 | 单价/元 | 金额/元
1 | 6:25 | 苏CBR007 | 陈磊 | 刘健 | 18952222214 | 李海洋 | WIN0049454 | 石子 | 1-2# | 67.74 | 20.56 | 47.18 |  |  |  | 良好 | 7 | 0.58 | 46.6 | 92 | 4287.2 | 刘会良 | 刘秋行
2 | 14:19 | 苏C1T986 | 李全亮 | 巩洪早 | 13852468783 | 周涛 | WIN0049455 | 石子 | 1-2# | 89.12 | 20.66 | 68.46 |  |  |  | 良好 | 7 | 1.06 | 67.4 | 92 | 6200.8 | 刘会良 | 刘秋行
3 | 14:58 | 苏CU6999 | 李全亮 | 张磊 | 18344888080 | 周涛 | WIN0049455 | 石子 | 1-2# | 95.74 | 21.68 | 74.06 |  |  |  | 良好 | 7 | 1.06 | 73 | 92 | 6716 | 刘会良 | 刘秋行
4 | 0:35 | 苏C7T337 | 李全亮 | 李波 | 15252241812 | 周涛 | WIN0049455 | 石子 | 1-2# | 88.68 | 20.46 | 68.22 |  |  |  | 良好 | 7 | 1 | 66.7 | 92 | 6136.4 | 王瑶瑶 | 刘秋行
合计 | [11 empty] | 257.92 | [6 empty] | 253.7 |  | 23340.4

## 巨野分公司
收料登记表填报 日期 2019年 1 月 21 日 填表人 ：杨振华
单位：江苏大力神管桩有限公司巨野分公司
序号 | 到厂时间 | 送料人相关信息 |  |  |  |  | 物品相关信息（参数指标等） | [11 empty] | 结算信息 |  |  | 检验员 | 过磅员 | 备注
| 时 分 | 车号 | 车主姓名 | 司机姓名 | 司机手机号 | 所属车队 | 入库单号 | 品名 | 规格 | 毛重 | 皮重 | 净重 | 含水率% | 含泥量% | 细度模数 | 级配区 | 压碎值 | 扣杂质t | 结算重量 | 单价 | 金额
1 | 9:11 | 鲁RD5890 | 朱良忍 | 董超 | 18769078599 | 巨野中联 | 011557 | 水泥 | PO42.5 | 139.02 | 31.89 | 107.13 | [5 empty] | 0.3% | 106.8 | 565 | 60342 | 冯海英 | 聂恒光
2 | 12:05 | 鲁H75J27 | 马兆刚 | 马兆刚 | 13371255345 | 李广坤 | 011558 | 石子 | 1--2 | 49.93 | 15.64 | 34.29 | [5 empty] | 0.1T | 34.1 | 101 | 3444.1 | 冯海英 | 聂恒光
3 | 17:32 | 鲁H75J27 | 付明燕 | 付明燕 | 13963786670 | 李广坤 | 011559 | 石子 | 1--2 | 49.61 | 16.6 | 33.01 | [5 empty] | 0.1T | 32.9 | 101 | 3322.9 | 冯海英 | 聂恒光
4 | 19:42 | 鲁H78E87 | 张庆刚 | 张庆刚 | 17564290789 | 郑言克 | 011560 | 石子 | 1--2 | 52.97 | 15.89 | 37.08 | [5 empty] | 0.1T | 36.9 | 101 | 3726.9 | 冯海英 | 聂恒光
5 | 19:45 | 鲁H96F65 | 郭凯 | 郭凯 | 15064777797 | 郑言克 | 011561 | 石子 | 1--2 | 54.04 | 16.85 | 37.19 | [5 empty] | 0.1T | 37 | 101 | 3737 | 冯海英 | 聂恒光
6 | [11 empty] | 0 | [8 empty] | 0
7 | [11 empty] | 0 | [8 empty] | 0
合计： | [18 empty] | 0 |  | 74572.9