## 邳州分公司
收料登记表填报 日期 ：2019 年 1月28日 填表人 ：李凤
单位：江苏大力神管桩有限公司
序号 | 到厂时间 | 送料人相关信息 | [5 empty] | 物品相关信息（参数指标等） | [11 empty] | 结算信息 |  |  | 检验员 | 过磅员 | 备注
| 时 分 | 车号 | 车主姓名 （客户） | 司机姓名 | 司机手机号 | 所属车队 | 磅单单号 | 入库单号 | 品名 | 规格 | 毛重t | 皮重t | 净重t | 含水率% | 含泥量% | 细度模数 | 级配区/颗粒级配 | 压碎值% | 扣杂质t | 结算重量 | 单价/元 | 金额/元
1 | 13:48 | 鲁Q300BD | 丁培善 | 丁培善 | 18151313678 | 丁培善 | 11608 | WIN0049511 | 石子 | 1-2# | 85.26 | 20.2 | 65.06 |  |  |  | 较差 | 8 | 2.06 | 63 | 94 | 5922 | 刘会良 | 杜娥娥
2 | 14:47 | 鲁Q956BY | 王浩 | 尚振永 | 13921764555 | 丁培善 | 11609 | WIN0049511 | 石子 | 1-2# | 75.82 | 18.36 | 57.46 |  |  |  | 良好 | 8 | 1.56 | 55.9 | 94 | 5254.6 | 刘会良 | 杜娥娥
3 | 23:41 | 鲁Q627AP | 宫东明 | 宫东明 | 15253915869 | 庄团结 | 11610 | WIN0049512 | 河砂 | 中粗砂 | 90.28 | 22.54 | 67.74 | 7 | 1.4 | 2.7 | Ⅱ区 |  | 1.74 | 66 | 122 | 8052 | 杨家辉 | 刘秋行
4 | 23:44 | 苏CGV338 | 汤可希 | 李成市 | 18120023436 | 庄团结 | 11611 | WIN0049512 | 河砂 | 中粗砂 | 90.6 | 21.64 | 68.96 | 7 | 1.4 | 2.7 | Ⅱ区 |  | 1.76 | 67.2 | 122 | 8198.4 | 杨家辉 | 刘秋行
5 | 23:46 | 鲁Q529AE | 冯英赋 | 冯英赋 | 15852344721 | 庄团结 | 11612 | WIN0049512 | 河砂 | 中粗砂 | 81.08 | 18.36 | 60.72 | 7 | 1.4 | 2.7 | Ⅱ区 |  | 1.72 | 61 | 122 | 7442 | 杨家辉 | 刘秋行
6 | 23:49 | 苏CGS000 | 周桂霖 | 梅光喜 | 15396848658 | 庄团结 | 11613 | WIN0049512 | 河砂 | 中粗砂 | 92.76 | 22.1 | 70.68 | 7 | 1.4 | 2.7 | Ⅱ区 |  | 1.76 | 68.9 | 122 | 8405.8 | 杨家辉 | 刘秋行
7 | 23:52 | 苏C2A698 | 高雷 | 高雷 | 13913462579 | 庄团结 | 11614 | WIN0049512 | 河砂 | 中粗砂 | 109.4 | 29.34 | 80.06 | 7 | 1.4 | 2.7 | Ⅱ区 |  | 1.76 | 78.3 | 122 | 9552.6 | 杨家辉 | 刘秋行
8 | 4:49 | 鲁Q932BR | 丁宝利 | 刘宗广 | 15092868388 | 丁宝利 | 11615 | WIN0049510 | 石子 | 1-2# | 70.16 | 17.2 | 52.96 |  |  |  | 良好 | 8 | 1.06 | 51.9 | 94 | 4878.6 | 杨家辉 | 刘秋行
9 | 4:51 | 鲁Q933BU | 丁宝利 | 赵庆富 | 18067771536 | 丁宝利 | 11616 | WIN0049510 | 石子 | 1-2# | 68.3 | 16.78 | 51.52 |  |  |  | 良好 | 8 | 1.02 | 50.5 | 94 | 4747 | 杨家辉 | 刘秋行
10 | 4:56 | 苏CGS000 | 周桂霖 | 梅光喜 | 15396848658 | 庄团结 | 11617 | WIN0049512 | 河砂 | 中粗砂 | 90.28 | 21.9 | 68.38 | 7 | 1.4 | 2.7 | Ⅱ区 |  | 1.78 | 66.6 | 122 | 8125.2 | 杨家辉 | 刘秋行
11 | 5:01 | 鲁Q627AP | 宫东明 | 宫东明 | 15253915869 | 庄团结 | 11618 | WIN0049512 | 河砂 | 中粗砂 | 94.18 | 22.2 | 71.98 | 7 | 1.4 | 2.7 | Ⅱ区 |  | 1.78 | 70.2 | 122 | 8564.4 | 杨家辉 | 刘秋行
12 | 5:02 | 鲁Q529AE | 冯英赋 | 冯英赋 | 15852344721 | 庄团结 | 11619 | WIN0049512 | 河砂 | 中粗砂 | 79.48 | 18.02 | 61.46 | 7 | 1.4 | 2.7 | Ⅱ区 |  | 1.76 | 59.7 | 122 | 7283.4 | 杨家辉 | 刘秋行
13 | 5:26 | 苏C2A698 | 高雷 | 高雷 | 13913462579 | 庄团结 | 11622 | WIN0049512 | 河砂 | 中粗砂 | 110.24 | 29.3 | 80.94 | 7 | 1.4 | 2.7 | Ⅱ区 |  | 1.74 | 79.2 | 122 | 9662.4 | 杨家辉 | 刘秋行
合计 | [10 empty] | 1137.84 |  | 857.92 | [5 empty] | 21.5 |  |  | 96088.4

## 巨野分公司
收料登记表填报 日期 2019年 1 月 28 日 填表人 ：杨振华
单位：江苏大力神管桩有限公司巨野分公司
序号 | 到厂时间 | 送料人相关信息 |  |  |  |  | 物品相关信息（参数指标等） | [11 empty] | 结算信息 |  |  | 检验员 | 过磅员 | 备注
| 时 分 | 车号 | 车主姓名 | 司机姓名 | 司机手机号 | 所属车队 | 入库单号 | 品名 | 规格 | 毛重 | 皮重 | 净重 | 含水率% | 含泥量% | 细度模数 | 级配区 | 压碎值 | 扣杂质t | 结算重量 | 单价 | 金额
1 | 7:50 | 鲁RN9829 | 魏祥远 | 魏祥远 | 15854038599 | 英良运输 | 011707 | 石子 | 1--2 | 50.05 | 16.39 | 33.66 | [5 empty] | 0.1T | 33.5 | 101 | 3383.5 | 冯海英 | 聂恒光
2 | 7:52 | 鲁RM3709 | 卜凡军 | 卜凡军 | 15315642336 | 英良运输 | 011708 | 石子 | 1--2 | 50.38 | 15.13 | 35.25 | [5 empty] | 0.1T | 35.1 | 101 | 3545.1 | 冯海英 | 聂恒光
3 | 7:54 | 鲁RN1859 | 王江华 | 王江华 | 18555119799 | 英良运输 | 011709 | 石子 | 1--2 | 49.83 | 16.05 | 33.78 | [5 empty] | 0.1T | 33.6 | 101 | 3393.6 | 冯海英 | 聂恒光
4 | 7:56 | RM0727 | 张中强 | 张中强 | 15163082725 | 英良运输 | 011710 | 石子 | 1--2 | 50.16 | 16.17 | 33.99 | [5 empty] | 0.1T | 33.8 | 101 | 3413.8 | 冯海英 | 聂恒光
5 | 7:58 | RL3873 | 兰守玉 | 兰守玉 | 15376102612 | 英良运输 | 011711 | 石子 | 1--2 | 49.76 | 15.56 | 34.2 | [5 empty] | 0.1T | 34.1 | 101 | 3444.1 | 冯海英 | 聂恒光
6 | 8:00 | H96E65 | 郭凯 | 郭凯 | 15064777207 | 郑言克 | 011712 | 石子 | 1--2 | 53.26 | 16.52 | 36.74 | [5 empty] | 0.1T | 36.6 | 101 | 3696.6 | 冯海英 | 聂恒光
7 | 10:59 | JA4773 | 王双喜 | 王晶 | 18254787986 | 郑言克 | 011713 | 石子 | 1--2 | 49.42 | 14.51 | 34.91 | [5 empty] | 0.1T | 34.8 | 101 | 3514.8 | 冯海英 | 聂恒光
8 | 11:05 | JA7553 | 王长青 | 孙传雨 | 15998722209 | 郑言克 | 011714 | 石子 | 1--2 | 49.83 | 14.59 | 35.24 | [5 empty] | 0.1T | 35.1 | 101 | 3545.1 | 冯海英 | 聂恒光
9 | 11:06 | H15322 | 马兆刚 | 马兆刚 | 13371255345 | 李广坤 | 011715 | 石子 | 1--2 | 49.49 | 16.68 | 32.81 | [5 empty] | 0.1T | 31.7 | 101 | 3201.7 | 冯海英 | 聂恒光
10 | 11:07 | H75527 | 付明燕 | 付明燕 | 13963786670 | 李广坤 | 011716 | 石子 | 1--2 | 49.57 | 15.81 | 33.76 | [5 empty] | 0.1T | 33.6 | 101 | 3393.6 | 冯海英 | 聂恒光
11 | 13:39 | H96E65 | 郭凯 | 郭凯 | 15064777207 | 郑言克 | 011717 | 石子 | 1--2 | 52.82 | 16.44 | 36.38 | [5 empty] | 0.1T | 36.2 | 101 | 3656.2 | 冯海英 | 聂恒光
12 | 13:41 | RM3709 | 卜凡军 | 卜凡军 | 15315642336 | 英良运输 | 011718 | 石子 | 1--2 | 49.42 | 15.05 | 34.37 | [5 empty] | 0.1T | 34.2 | 101 | 3454.2 | 冯海英 | 聂恒光
13 | 14:50 | RN1859 | 王江华 | 申洪建 | 1328093162 | 英良运输 | 011719 | 石子 | 1--2 | 49.47 | 16.06 | 33.41 | [5 empty] | 0.1T | 33.3 | 101 | 3363.3 | 冯海英 | 聂恒光
14 | 15:07 | RN9829 | 朱强栋 | 朱强栋 | 1895300713 | 英良运输 | 011720 | 石子 | 1--2 | 50.04 | 16.31 | 33.73 | [5 empty] | 0.1T | 33.6 | 101 | 3393.6 | 冯海英 | 聂恒光
15 | 15:24 | RL3873 | 兰守玉 | 兰守玉 | 15376102612 | 英良运输 | 011721 | 石子 | 1--2 | 49.36 | 15.47 | 33.89 | [5 empty] | 0.1T | 33.7 | 101 | 3403.7 | 冯海英 | 聂恒光
16 | 15:48 | RM0327 | 张中强 | 张中强 | 15163082725 | 英良运输 | 011722 | 石子 | 1--2 | 49.74 | 16.07 | 33.67 | [5 empty] | 0.1T | 33.5 | 101 | 3383.5 | 冯海英 | 聂恒光
17 | 15:50 | JA7353 | 王长青 | 孙传雨 | 15998722209 | 郑言克 | 011723 | 石子 | 1--2 | 50.15 | 14.43 | 35.72 | [5 empty] | 0.1T | 35.6 | 101 | 3595.6 | 冯海英 | 聂恒光
18 | 15:58 | H15522 | 马兆刚 | 马兆刚 | 13371255345 | 李广坤 | 011724 | 石子 | 1--2 | 49.73 | 16.59 | 33.14 | [5 empty] | 0.1T | 33 | 101 | 3333 | 冯海英 | 聂恒光
19 | 16:23 | H75527 | 付明燕 | 付明燕 | 13963786670 | 李广坤 | 011725 | 石子 | 1--2 | 49.77 | 15.73 | 34.04 | [5 empty] | 0.1T | 33.9 | 101 | 3423.9 | 冯海英 | 聂恒光
20 | 17:52 | JA4773 | 王双喜 | 王双喜 | 15588714111 | 郑言克 | 011726 | 石子 | 1--2 | 49.61 | 14.44 | 35.17 | [5 empty] | 0.1T | 35 | 101 | 3535 | 冯海英 | 聂恒光
21 | 18:20 | H96E65 | 郭凯 | 郭凯 | 15064777207 | 郑言克 | 011727 | 石子 | 1--2 | 51.71 | 16.36 | 35.35 | [5 empty] | 0.1T | 35.2 | 101 | 3555.2 | 冯海英 | 聂恒光
22 | 18:24 | RM3709 | 卜凡军 | 卜凡军 | 15315642336 | 英良运输 | 011728 | 石子 | 1--2 | 49.76 | 15.1 | 34.66 | [5 empty] | 0.1T | 34.5 | 101 | 3484.5 | 冯海英 | 聂恒光
23 | 18:33 | RL3873 | 兰守玉 | 兰守玉 | 15376102612 | 英良运输 | 011729 | 石子 | 1--2 | 49.57 | 15.6 | 33.97 | [5 empty] | 0.1T | 33.8 | 101 | 3413.8 | 冯海英 | 聂恒光
24 | 18:42 | RM0327 | 张中强 | 张中强 | 15163082725 | 英良运输 | 011730 | 石子 | 1--2 | 49.75 | 16.02 | 33.73 | [5 empty] | 0.1T | 33.6 | 101 | 3393.6 | 冯海英 | 聂恒光
25 | 18:44 | H86373 | 张兆群 | 张兆群 | 13963786670 | 李广坤 | 011731 | 石子 | 1--2 | 31.26 | 9.3 | 21.96 | [5 empty] | 0.1T | 21.8 | 101 | 2201.8 | 冯海英 | 聂恒光
60 | [11 empty] | 0 | [8 empty] | 0
61 | [11 empty] | 0 | [8 empty] | 0
62 | [11 empty] | 0 | [8 empty] | 0
63 | [11 empty] | 0 | [8 empty] | 0
64 | [11 empty] | 0 | [8 empty] | 0
65 | [11 empty] | 0 | [8 empty] | 0
66 | [11 empty] | 0 | [8 empty] | 0
67 | [11 empty] | 0 | [8 empty] | 0
68 | [11 empty] | 0 | [8 empty] | 0
合计： | [18 empty] | 0 |  | 85122.8