## 邳州分公司
收料登记表填报 日期 ：2019 年 2月18日 填表人 ：李凤
单位：江苏大力神管桩有限公司
序号 | 到厂时间 | 送料人相关信息 | [5 empty] | 物品相关信息（参数指标等） | [11 empty] | 结算信息 |  |  | 检验员 | 过磅员 | 备注
| 时 分 | 车号 | 车主姓名 （客户） | 司机姓名 | 司机手机号 | 所属车队 | 磅单单号 | 入库单号 | 品名 | 规格 | 毛重t | 皮重t | 净重t | 含水率% | 含泥量% | 细度模数 | 级配区/颗粒级配 | 压碎值% | 扣杂质t | 结算重量 | 单价/元 | 金额/元
1 | 15:29 | 苏CHT589 | 杨韩丰 | 杨韩丰 | 13395277738 | 庄团结 | 退货 |  | 河砂 | 中粗砂 |  |  |  |  | 2.8 | [7 empty] | 刘会良 | 杜娥娥 | 含泥量超标，退货
2 | 15:34 | 鲁Q338AA | 冯波 | 王彬 | 13347936982 | 李海洋 | 11693 | WIN0049555 | 石子 | 1-2# | 89.34 | 23.06 | 66.28 |  |  |  | 良好 | 7 | 1.08 | 65.2 | 94 | 6128.8 | 刘会良 | 杜娥娥
3 | 19:30 | 苏CGS000 | 周桂林 | 梅光喜 | 15396848658 | 杨需 | 11694 | WIN0049556 | 河砂 | 中粗砂 | 91.32 | 22.28 | 69.04 | 7 | 1.8 | 2.8 | Ⅱ区 |  | 1.04 | 68 | 131 | 8908 | 王瑶瑶 | 杜娥娥
4 | 19:35 | 鲁Q627AP | 宫东明 | 宫东明 | 15253915869 | 杨需 | 11695 | WIN0049556 | 河砂 | 中粗砂 | 97.1 | 22.38 | 74.72 | 7 | 1.8 | 2.8 | Ⅱ区 |  | 1.02 | 73.7 | 131 | 9654.7 | 王瑶瑶 | 杜娥娥
5 | 19:36 | 苏C2A698 | 高雷 | 高雷 | 13913462579 | 杨需 | 11696 | WIN0049556 | 河砂 | 中粗砂 | 110.7 | 29.48 | 81.22 | 7 | 1.8 | 2.8 | Ⅱ区 |  | 1.02 | 80.2 | 131 | 10506.2 | 王瑶瑶 | 杜娥娥
6 | 19:40 | 苏CGV338 | 周桂林 | 李城市 | 18751653412 | 杨需 | 11697 | WIN0049556 | 河砂 | 中粗砂 | 94.62 | 21.78 | 72.84 | 7 | 1.8 | 2.8 | Ⅱ区 |  | 1.04 | 71.8 | 131 | 9405.8 | 王瑶瑶 | 杜娥娥
7 | 21:14 | 鲁Q338AA | 冯波 | 王彬 | 13347936982 | 李海洋 | 11700 | WIN0049555 | 石子 | 1-2# | 99.8 | 23.56 | 76.24 |  |  |  | 良好 | 7 | 1.04 | 75.2 | 94 | 7068.8 | 王瑶瑶 | 杜娥娥
8 | 21:39 | 鲁Q153AK | 郭兆岗 | 杨峰 | 13815388847 | 李海洋 | 11701 | WIN0049555 | 石子 | 1-2# | 104.92 | 22.98 | 81.94 |  |  |  | 良好 | 7 | 1.04 | 80.9 | 94 | 7604.6 | 王瑶瑶 | 杜娥娥
9 | 1:27 | 鲁Q627AP | 宫东明 | 宫东明 | 15253915869 | 杨需 | 11702 | WIN0049556 | 河砂 | 中粗砂 | 89.04 | 22.2 | 66.84 | 7 | 1.6 | 2.8 | Ⅱ区 |  | 1.04 | 65.8 | 131 | 8619.8 | 王瑶瑶 | 杜娥娥
10 | 1:32 | 苏CGV338 | 周桂林 | 李城市 | 18751653412 | 杨需 | 11703 | WIN0049556 | 河砂 | 中粗砂 | 88.26 | 21.7 | 66.56 | 7 | 1.6 | 2.8 | Ⅱ区 |  | 1.06 | 65.5 | 131 | 8580.5 | 王瑶瑶 | 杜娥娥
11 | 1:34 | 苏C2A698 | 高雷 | 高雷 | 13913462579 | 杨需 | 11704 | WIN0049556 | 河砂 | 中粗砂 | 102.96 | 29.32 | 73.64 | 7 | 1.6 | 2.8 | Ⅱ区 |  | 1.04 | 72.6 | 131 | 9510.6 | 王瑶瑶 | 杜娥娥
12 | 1:37 | 苏CGS000 | 周桂林 | 梅光喜 | 15396848658 | 杨需 | 11705 | WIN0049556 | 河砂 | 中粗砂 | 85.32 | 22.1 | 63.22 | 7 | 1.6 | 2.8 | Ⅱ区 |  | 1.02 | 62.2 | 131 | 8148.2 | 王瑶瑶 | 杜娥娥
合计 | [10 empty] | 1053.38 |  | 792.54 | [5 empty] | 11.44 |  |  | 94136

## 巨野分公司
收料登记表填报 日期 2019年 2 月 18 日 填表人 ：杨振华
单位：江苏大力神管桩有限公司巨野分公司
序号 | 到厂时间 | 送料人相关信息 |  |  |  |  | 物品相关信息（参数指标等） | [11 empty] | 结算信息 |  |  | 检验员 | 过磅员 | 备注
| 时 分 | 车号 | 车主姓名 | 司机姓名 | 司机手机号 | 所属车队 | 入库单号 | 品名 | 规格 | 毛重 | 皮重 | 净重 | 含水率% | 含泥量% | 细度模数 | 级配区 | 压碎值 | 扣杂质t | 结算重量 | 单价 | 金额
1 | 7:13 | 鲁RN1859 | 王江华 | 王江华 | 18555119799 | 英良运输 | 011849 | 机制沙 | 中粗 | 49.85 | 16.11 | 33.74 | [5 empty] | 0.1T | 33.6 | 139 | 4670.4 | 冯海英 | 聂恒光
2 | 7:15 | 鲁RN9829 | 魏翔远 | 魏翔远 | 15854038599 | 英良运输 | 011850 | 机制沙 | 中粗 | 48.32 | 16.31 | 32.01 | [5 empty] | 0.1T | 31.9 | 139 | 4434.1 | 冯海英 | 聂恒光
3 | 7:17 | 鲁RN1362 | 张旭 | 王殿亮 | 15898601236 | 英良运输 | 011851 | 机制沙 | 中粗 | 48.53 | 15.72 | 32.81 | [5 empty] | 0.1T | 32.7 | 139 | 4545.3 | 冯海英 | 聂恒光
4 | 7:20 | 鲁RJ1282 | 王彦钦 | 徐龙福 | 17753053016 | 巨野中联 | 011852 | 水泥 | PO42.5 | 97.12 | 25.83 | 71.29 | [5 empty] | 0.3% | 71.07 | 565 | 40154.55 | 冯海英 | 聂恒光
5 | 7:23 | 鲁H96F65 | 郭凯 | 郭凯 | 15064777797 | 英良运输 | 011853 | 石子 | 1--2 | 50.66 | 16.65 | 34.01 | [5 empty] | 0.1T | 34 | 101 | 3434 | 冯海英 | 聂恒光
6 | 7:25 | 鲁RM0327 | 张中强 | 张中强 | 15163082725 | 英良运输 | 011854 | 机制沙 | 中粗 | 49.72 | 16.24 | 33.48 | [5 empty] | 0.1T | 33.3 | 139 | 4628.7 | 冯海英 | 聂恒光
7 | 8:52 | 鲁HW0617 | 张兆群 | 张兆群 | 15153785444 | 李广坤 | 011855 | 石子 | 1--2 | 32.1 | 9.53 | 22.57 | [5 empty] | 0.1T | 22.4 | 101 | 2262.4 | 冯海英 | 聂恒光
8 | 10:29 | 鲁H15J22 | 马兆刚 | 马兆刚 | 13371255345 | 李广坤 | 011856 | 石子 | 1--2 | 49.42 | 16.8 | 32.62 | [5 empty] | 0.1T | 32.5 | 101 | 3282.5 | 冯海英 | 聂恒光
9 | 13:01 | 鲁H96F65 | 郭凯 | 郭凯 | 15064777797 | 英良运输 | 011857 | 石子 | 1--2 | 49.89 | 16.54 | 33.35 | [5 empty] | 0.1T | 33.2 | 101 | 3353.2 | 冯海英 | 聂恒光
10 | 13:03 | 鲁H78E87 | 张庆刚 | 白传青 | 18854791828 | 郑言克 | 011858 | 石子 | 1--2 | 4.61 | 15.92 | -11.31 | [5 empty] | 0.1T | 33.5 | 101 | 3383.5 | 冯海英 | 聂恒光
11 | 13:05 | 鲁JA4773 | 王双喜 | 王晶 | 18254787986 | 郑言克 | 011859 | 石子 | 1--2 | 49.85 | 14.52 | 35.33 | [5 empty] | 0.1T | 35.2 | 101 | 3555.2 | 冯海英 | 聂恒光
12 | 13:07 | 鲁HW6711 | 王长青 | 李青州 | 13615476584 | 郑言克 | 011860 | 石子 | 1--2 | 49.9 | 15.85 | 34.05 | [5 empty] | 0.1T | 33.9 | 101 | 3423.9 | 冯海英 | 聂恒光
13 | 13:10 | 鲁RN9839 | 米强栋 | 米强栋 | 18953005713 | 英良运输 | 011861 | 石子 | 1--2 | 49.64 | 16.21 | 33.43 | [5 empty] | 0.1T | 33.3 | 101 | 3363.3 | 冯海英 | 聂恒光
14 | 13:12 | 鲁RM0327 | 张中强 | 张中强 | 15163082725 | 英良运输 | 011862 | 石子 | 1--2 | 50.69 | 16.15 | 34.54 | [5 empty] | 0.1T | 34.4 | 101 | 3474.4 | 冯海英 | 聂恒光
15 | 13:35 | 鲁H77E29 | 马兆印 | 郭磊 | 13963720663 | 李广坤 | 011863 | 石子 | 1--2 | 49.24 | 16.22 | 33.02 | [5 empty] | 0.1T | 32.9 | 101 | 3322.9 | 冯海英 | 聂恒光
16 | 13:38 | 鲁RN1362 | 张旭 | 王殿亮 | 15898601236 | 英良运输 | 011864 | 机制沙 | 中粗 | 49.6 | 15.66 | 33.94 | [5 empty] | 0.1T | 33.8 | 139 | 4698.2 | 冯海英 | 聂恒光
17 | 14:17 | 鲁H86373 | 张兆群 | 张兆群 | 15153785444 | 李广坤 | 011865 | 石子 | 1--2 | 32.01 | 9.33 | 22.68 | [5 empty] | 0.1T | 22.5 | 101 | 2272.5 | 冯海英 | 聂恒光
18 | 14:30 | 鲁RN1859 | 李长勇 | 李长勇 | 15169797304 | 英良运输 | 011866 | 机制沙 | 中粗 | 48.59 | 16.3 | 32.29 | [5 empty] | 0.1T | 32.1 | 139 | 4461.9 | 冯海英 | 聂恒光
19 | 15:45 | 鲁H15J22 | 马龙 | 荣奎 | 15106767583 | 李广坤 | 011867 | 石子 | 1--2 | 49.77 | 16.73 | 33.04 | [5 empty] | 0.1T | 32.9 | 101 | 3322.9 | 冯海英 | 聂恒光
20 | 16:32 | 鲁JA7353 | 王双喜 | 孙传雨 | 15998722209 | 郑言克 | 011868 | 石子 | 1--2 | 49.61 | 14.53 | 35.08 | [5 empty] | 0.1T | 34.9 | 101 | 3524.9 | 冯海英 | 聂恒光
21 | 18:39 | 鲁H78E87 | 张庆刚 | 白传青 | 18854791828 | 郑言克 | 011869 | 石子 | 1--2 | 49.88 | 15.87 | 34.01 | [5 empty] | 0.1T | 33.9 | 101 | 3423.9 | 冯海英 | 聂恒光
22 | 18:41 | 鲁H96F65 | 郭凯 | 郭凯 | 15064777797 | 英良运输 | 011870 | 石子 | 1--2 | 50.81 | 16.49 | 34.32 | [5 empty] | 0.1T | 34.2 | 101 | 3454.2 | 冯海英 | 聂恒光
23 | 20:30 | 鲁RM0327 | 张中强 | 张中强 | 15163082725 | 英良运输 | 011871 | 石子 | 1--2 | 50.17 | 16.07 | 34.1 | [5 empty] | 0.1T | 34 | 101 | 3434 | 冯海英 | 聂恒光
24 | 20:32 | 鲁RN9839 | 米强栋 | 米强栋 | 18953005713 | 英良运输 | 011872 | 石子 | 1--2 | 50.24 | 16.14 | 34.1 | [5 empty] | 0.1T | 34 | 101 | 3434 | 冯海英 | 聂恒光
25 | 20:34 | 鲁RN1362 | 张旭 | 王殿亮 | 15898601236 | 英良运输 | 011873 | 石子 | 1--2 | 50.19 | 15.53 | 34.66 | [5 empty] | 0.1T | 34.5 | 101 | 3484.5 | 冯海英 | 聂恒光
26 | 20:36 | 鲁JA4773 | 王双喜 | 王晶 | 18254787986 | 郑言克 | 011874 | 石子 | 1--2 | 50.04 | 14.65 | 35.39 | [5 empty] | 0.1T | 35.2 | 101 | 3555.2 | 冯海英 | 聂恒光
27 | 20:39 | 鲁RN1859 | 李长勇 | 李长勇 | 15169797304 | 英良运输 | 011875 | 机制沙 | 中粗 | 49.03 | 16.19 | 32.84 | [5 empty] | 0.1T | 32.7 | 139 | 4545.3 | 冯海英 | 聂恒光
28 | [11 empty] | 0 | [8 empty] | 0
29 | [11 empty] | 0 | [8 empty] | 0
30 | [11 empty] | 0 | [8 empty] | 0
31 | [11 empty] | 0 | [8 empty] | 0
32 | [11 empty] | 0 | [8 empty] | 0
33 | [11 empty] | 0 | [8 empty] | 0
34 | [11 empty] | 0 | [8 empty] | 0
35 | [11 empty] | 0 | [8 empty] | 0
36 | [11 empty] | 0 | [8 empty] | 0
37 | [11 empty] | 0 | [8 empty] | 0
38 | [11 empty] | 0 | [8 empty] | 0
39 | [11 empty] | 0 | [8 empty] | 0
40 | [11 empty] | 0 | [8 empty] | 0
41 | [11 empty] | 0 | [8 empty] | 0
42 | [11 empty] | 0 | [8 empty] | 0
43 | [11 empty] | 0 | [8 empty] | 0
44 | [11 empty] | 0 | [8 empty] | 0
45 | [11 empty] | 0 | [8 empty] | 0
46 | [11 empty] | 0 | [8 empty] | 0
47 | [11 empty] | 0 | [8 empty] | 0
48 | [11 empty] | 0 | [8 empty] | 0
49 | [11 empty] | 0 | [8 empty] | 0
50 | [11 empty] | 0 | [8 empty] | 0
51 | [11 empty] | 0 | [8 empty] | 0
52 | [11 empty] | 0 | [8 empty] | 0
53 | [11 empty] | 0 | [8 empty] | 0
54 | [11 empty] | 0 | [8 empty] | 0
55 | [11 empty] | 0 | [8 empty] | 0
56 | [11 empty] | 0 | [8 empty] | 0
57 | [11 empty] | 0 | [8 empty] | 0
58 | [11 empty] | 0 | [8 empty] | 0
59 | [11 empty] | 0 | [8 empty] | 0
60 | [11 empty] | 0 | [8 empty] | 0
61 | [11 empty] | 0 | [8 empty] | 0
62 | [11 empty] | 0 | [8 empty] | 0
63 | [11 empty] | 0 | [8 empty] | 0
64 | [11 empty] | 0 | [8 empty] | 0
65 | [11 empty] | 0 | [8 empty] | 0
66 | [11 empty] | 0 | [8 empty] | 0
67 | [11 empty] | 0 | [8 empty] | 0
68 | [11 empty] | 0 | [8 empty] | 0
合计： | [18 empty] | 0 |  | 134899.85